## TIME
temp | temp (K)
40 | 313
50 | 323
60 | 333
70 | 343
80 | 353
40 0C
concentration (ppm) | Initial mass (g) | Final mass (g) | weight loss (g) | weight loss(mg) | inhibitor efficiency | Corrosion rate(mm/y)
50 | 4.8373 | 4.6667 | 0.1706 | 170.6 | 49.7496 | 22.13681
100 | 4.9029 | 4.7843 | 0.1186 | 118.6 | 65.0663 | 15.38936
150 | 4.6003 | 4.5003 | 0.1 | 100 | 70.5449 | 12.97586
200 | 4.8209 | 4.7369 | 0.084 | 84 | 75.2577 | 10.89972
250 | 5.2779 | 5.2 | 0.0779 | 77.9 | 77.0545 | 10.10819
blank | 4.7734 | 4.4339 | 0.3395 | 339.5 |  | 44.05303
50 0C
concentration (ppm) | Initial mass (g) | Final mass (g) | weight loss (g) | weight loss(mg) | inhibitor efficiency | Corrosion rate(mm/y)
50 | 4.9787 | 4.6381 | 0.3406 | 340.6 | 29.961 | 44.19576
100 | 4.9625 | 4.6974 | 0.2651 | 265.1 | 45.486 | 34.39899
150 | 5.1018 | 4.9055 | 0.1963 | 196.3 | 59.634 | 25.4716
200 | 5.0701 | 4.889 | 0.1811 | 181.1 | 62.76 | 23.49927
250 | 4.8875 | 4.7453 | 0.1422 | 142.2 | 70.759 | 18.45167
blank | 4.6636 | 4.1773 | 0.4863 | 486.3 | 0 | 63.10158
60 0C
concentration (ppm) | Initial mass (g) | Final mass (g) | weight loss (g) | weight loss(mg) | inhibitor efficiency | Corrosion rate(mm/y)
50 | 4.603 | 3.9688 | 0.6342 | 634.2 | 25.7377 | 82.29288
100 | 5.2014 | 4.713 | 0.4884 | 488.4 | 42.8103 | 63.37408
150 | 4.5635 | 4.1816 | 0.3819 | 381.9 | 55.28103 | 49.55479
200 | 5.246 | 4.8756 | 0.3704 | 370.4 | 56.62763 | 48.06257
250 | 4.7804 | 4.487 | 0.2934 | 293.4 | 65.64403 | 38.07116
blank | 4.434 | 3.58 | 0.854 | 854 | 0 | 110.8138
70 0C
concentration (ppm) | Initial mass (g) | Final mass (g) | weight loss (g) | weight loss(mg) | inhibitor efficiency | Corrosion rate(mm/y)
50 | 5.1507 | 3.7442 | 1.4065 | 1406.5 | 19.78899 | 182.5054
100 | 5.0866 | 4.05 | 1.0366 | 1036.6 | 40.88395 | 134.5077
150 | 4.7633 | 3.8951 | 0.8682 | 868.2 | 50.4876 | 112.6564
200 | 5.0808 | 4.3215 | 0.7593 | 759.3 | 56.69803 | 98.52567
250 | 4.962 | 4.2517 | 0.7103 | 710.3 | 59.49244 | 92.1675
blank | 4.5441 | 2.7906 | 1.7535 | 1753.5 | 0 | 227.5316
80 0C
concentration (ppm) | Initial mass (g) | Final mass (g) | weight loss (g) | weight loss(mg) | inhibitor efficiency | Corrosion rate(mm/y)
50 | 4.5068 | 2.7448 | 1.762 | 1762 | 1.327211 | 228.6346
100 | 4.7151 | 2.9626 | 1.7525 | 1752.5 | 1.859215 | 227.4019
150 | 4.972 | 3.2297 | 1.7423 | 1742.3 | 2.430419 | 226.0783
200 | 5.1615 | 3.4387 | 1.7228 | 1722.8 | 3.522428 | 223.548
250 | 4.8566 | 3.1601 | 1.6965 | 1696.5 | 4.99524 | 220.1354
blank | 5.2895 | 3.5038 | 1.7857 | 1785.7 | 0 | 231.7099

## Room Temp
25 hours
concentration (ppm) | Initial mass (g) | Final mass (g) | weight loss (g) | weight loss(mg) | inhibitor efficiency | Corrosion rate(mm/y) | Time (Hour)
50 | 4.8531 | 4.7112 | 0.1419 | 141.9 | 81.43642 | 3.682548 | 25
100 | 5.0693 | 4.9504 | 0.1189 | 118.9 | 84.44532 | 3.085658 | 50
150 | 5.0262 | 4.9119 | 0.1143 | 114.3 | 85.0471 | 2.966281 | 75
200 | 4.9586 | 4.8617 | 0.0969 | 96.9 | 87.32339 | 2.514721 | 100
250 | 4.9247 | 4.8338 | 0.0909 | 90.9 | 88.10832 | 2.359011 | 125
blank | 5.1346 | 4.3702 | 0.7644 | 764.4 | 0 | 19.83749
50 hours
concentration (ppm) | Initial mass (g) | Final mass (g) | weight loss (g) | weight loss(mg) | inhibitor efficiency | Corrosion rate(mm/y)
50 | 5.0377 | 4.7404 | 0.2973 | 297.3 | 78.58532 | 3.857722
100 | 4.9794 | 4.72 | 0.2594 | 259.4 | 81.31528 | 3.365937
150 | 4.8465 | 4.6111 | 0.2354 | 235.4 | 83.04401 | 3.054516
200 | 4.7714 | 4.5516 | 0.2198 | 219.8 | 84.16769 | 2.852093
250 | 5.2817 | 5.068 | 0.2137 | 213.7 | 84.60707 | 2.77294
blank | 5.3218 | 3.9335 | 1.3883 | 1388.3 | 0 | 18.01438
75 hours
concentration (ppm) | Initial mass (g) | Final mass (g) | weight loss (g) | weight loss(mg) | inhibitor efficiency | Corrosion rate(mm/y)
50 | 5.0932 | 4.6477 | 0.4455 | 445.5 | 77.3628 | 3.853829
100 | 5.0656 | 4.691 | 0.3746 | 374.6 | 80.96545 | 3.240504
150 | 5.3872 | 5.0219 | 0.3653 | 365.3 | 81.43801 | 3.160053
200 | 5.2602 | 4.8999 | 0.3603 | 360.3 | 81.69207 | 3.1168
250 | 4.9651 | 4.6479 | 0.3172 | 317.2 | 83.88211 | 2.743961
blank | 5.0326 | 3.0646 | 1.968 | 1968 | 0 | 17.02432
100 hours
concentration (ppm) | Initial mass (g) | Final mass (g) | weight loss (g) | weight loss(mg) | inhibitor efficiency | Corrosion rate(mm/y)
50 | 4.9544 | 4.3303 | 0.6241 | 624.1 | 75.80445 | 4.049116
100 | 5.0152 | 4.4948 | 0.5204 | 520.4 | 79.82477 | 3.376318
150 | 5.0878 | 4.577 | 0.5108 | 510.8 | 80.19695 | 3.314033
200 | 5.1489 | 4.6838 | 0.4651 | 465.1 | 81.96867 | 3.017535
250 | 5.0976 | 4.6553 | 0.4423 | 442.3 | 82.8526 | 2.86961
blank | 5.1113 | 2.5319 | 2.5794 | 2579.4 |  | 16.73496
125 hours
concentration (ppm) | Initial mass (g) | Final mass (g) | weight loss (g) | weight loss(mg) | inhibitor efficiency | Corrosion rate(mm/y)
50 | 5.0569 | 4.3004 | 0.7565 | 756.5 | 74.58851 | 3.926494
100 | 5.4233 | 4.695 | 0.7283 | 728.3 | 75.53577 | 3.780126
150 | 4.9015 | 4.2289 | 0.6726 | 672.6 | 77.40679 | 3.491024
200 | 5.19125 | 4.54 | 0.65125 | 651.25 | 78.12395 | 3.38021
250 | 5.191 | 4.59 | 0.601 | 601 | 79.81189 | 3.119396
blank | 4.888 | 1.911 | 2.977 | 2977 | 0 | 15.45165