## Sheet1
concentration (ppm) | Initial mass (g) | Final mass (g) | weight loss (g) | weight loss(mg) | inhibitor efficiency | Corrosion rate(mm/y) | Temperature
50 | 4.8373 | 4.6667 | 0.1706 | 170.6 | 49.7496 | 22.13681 | 40 0C
100 | 4.9029 | 4.7843 | 0.1186 | 118.6 | 65.0663 | 15.38936 | 40 0C
150 | 4.6003 | 4.5003 | 0.1 | 100 | 70.5449 | 12.97586 | 40 0C
200 | 4.8209 | 4.7369 | 0.084 | 84 | 75.2577 | 10.89972 | 40 0C
250 | 5.2779 | 5.2 | 0.0779 | 77.9 | 77.0545 | 10.10819 | 40 0C
blank | 4.7734 | 4.4339 | 0.3395 | 339.5 |  | 44.05303 | 40 0C
50 | 4.9787 | 4.6381 | 0.3406 | 340.6 | 29.961 | 44.19576 | 50 0C
100 | 4.9625 | 4.6974 | 0.2651 | 265.1 | 45.486 | 34.39899 | 50 0C
150 | 5.1018 | 4.9055 | 0.1963 | 196.3 | 59.634 | 25.4716 | 50 0C
200 | 5.0701 | 4.889 | 0.1811 | 181.1 | 62.76 | 23.49927 | 50 0C
250 | 4.8875 | 4.7453 | 0.1422 | 142.2 | 70.759 | 18.45167 | 50 0C
blank | 4.6636 | 4.1773 | 0.4863 | 486.3 | 0 | 63.10158 | 50 0C
50 | 4.603 | 3.9688 | 0.6342 | 634.2 | 25.738 | 82.29288 | 60 0C
100 | 5.2014 | 4.713 | 0.4884 | 488.4 | 42.81 | 63.37408 | 60 0C
150 | 4.5635 | 4.1816 | 0.3819 | 381.9 | 55.281 | 49.55479 | 60 0C
200 | 5.246 | 4.8756 | 0.3704 | 370.4 | 56.628 | 48.06257 | 60 0C
250 | 4.7804 | 4.487 | 0.2934 | 293.4 | 65.644 | 38.07116 | 60 0C
blank | 4.434 | 3.58 | 0.854 | 854 | 0 | 110.8138 | 60 0C
50 | 5.1507 | 3.7442 | 1.4065 | 1406.5 | 19.789 | 182.5054 | 70 0C
100 | 5.0866 | 4.05 | 1.0366 | 1036.6 | 40.884 | 134.5077 | 70 0C
150 | 4.7633 | 3.8951 | 0.8682 | 868.2 | 50.488 | 112.6564 | 70 0C
200 | 5.0808 | 4.3215 | 0.7593 | 759.3 | 56.698 | 98.52567 | 70 0C
250 | 4.962 | 4.2517 | 0.7103 | 710.3 | 59.492 | 92.1675 | 70 0C
blank | 4.5441 | 2.7906 | 1.7535 | 1753.5 | 0 | 227.5316 | 70 0C
50 | 4.5068 | 2.7448 | 1.762 | 1762 | 1.327 | 228.6346 | 80 0C
100 | 4.7151 | 2.9626 | 1.7525 | 1752.5 | 1.859 | 227.4019 | 80 0C
150 | 4.972 | 3.2297 | 1.7423 | 1742.3 | 2.43 | 226.0783 | 80 0C
200 | 5.1615 | 3.4387 | 1.7228 | 1722.8 | 3.522 | 223.548 | 80 0C
250 | 4.8566 | 3.1601 | 1.6965 | 1696.5 | 4.995 | 220.1354 | 80 0C
blank | 5.2895 | 3.5038 | 1.7857 | 1785.7 | 0 | 231.7099 | 80 0C