## Sheet1
concentration (ppm) | Initial mass (g) | Final mass (g) | weight loss (g) | weight loss(mg) | inhibitor efficiency | Corrosion rate(mm/y) | Time (Hours)
50 | 4.8531 | 4.7112 | 0.1419 | 141.9 | 81.436 | 3.682548 | 25
100 | 5.0693 | 4.9504 | 0.1189 | 118.9 | 84.445 | 3.085658 | 25
150 | 5.0262 | 4.9119 | 0.1143 | 114.3 | 85.047 | 2.966281 | 25
200 | 4.9586 | 4.8617 | 0.0969 | 96.9 | 87.323 | 2.514721 | 25
250 | 4.9247 | 4.8338 | 0.0909 | 90.9 | 88.108 | 2.359011 | 25
blank | 5.1346 | 4.3702 | 0.7644 | 764.4 | 0 | 19.83749 | 25
50 | 5.0377 | 4.7404 | 0.2973 | 297.3 | 78.585 | 3.857722 | 50
100 | 4.9794 | 4.72 | 0.2594 | 259.4 | 81.315 | 3.365937 | 50
150 | 4.8465 | 4.6111 | 0.2354 | 235.4 | 83.044 | 3.054516 | 50
200 | 4.7714 | 4.5516 | 0.2198 | 219.8 | 84.168 | 2.852093 | 50
250 | 5.2817 | 5.068 | 0.2137 | 213.7 | 84.607 | 2.77294 | 50
blank | 5.3218 | 3.9335 | 1.3883 | 1388.3 | 0 | 18.01438 | 50
50 | 5.0932 | 4.6477 | 0.4455 | 445.5 | 77.363 | 3.853829 | 75
100 | 5.0656 | 4.691 | 0.3746 | 374.6 | 80.965 | 3.240504 | 75
150 | 5.3872 | 5.0219 | 0.3653 | 365.3 | 81.438 | 3.160053 | 75
200 | 5.2602 | 4.8999 | 0.3603 | 360.3 | 81.692 | 3.1168 | 75
250 | 4.9651 | 4.6479 | 0.3172 | 317.2 | 83.882 | 2.743961 | 75
blank | 5.0326 | 3.0646 | 1.968 | 1968 | 0 | 17.02432 | 75
50 | 4.9544 | 4.3303 | 0.6241 | 624.1 | 75.804 | 4.049116 | 100
100 | 5.0152 | 4.4948 | 0.5204 | 520.4 | 79.825 | 3.376318 | 100
150 | 5.0878 | 4.577 | 0.5108 | 510.8 | 80.197 | 3.314033 | 100
200 | 5.1489 | 4.6838 | 0.4651 | 465.1 | 81.969 | 3.017535 | 100
250 | 5.0976 | 4.6553 | 0.4423 | 442.3 | 82.853 | 2.86961 | 100
blank | 5.1113 | 2.5319 | 2.5794 | 2579.4 | 0 | 16.73496 | 100
50 | 5.0569 | 4.3004 | 0.7565 | 756.5 | 74.589 | 3.926494 | 125
100 | 5.4233 | 4.695 | 0.7283 | 728.3 | 75.536 | 3.780126 | 125
150 | 4.9015 | 4.2289 | 0.6726 | 672.6 | 77.407 | 3.491024 | 125
200 | 5.19125 | 4.54 | 0.65125 | 651.25 | 78.124 | 3.38021 | 125
250 | 5.191 | 4.59 | 0.601 | 601 | 79.812 | 3.119396 | 125
blank | 4.888 | 1.911 | 2.977 | 2977 | 0 | 15.45165 | 125