## 0.5M
NAME: TEBEREN JOSEPH
PROJECT TOPIC: MACHINE LEARNING PREDICTION OF CORROSION RATE AND INHIBITION EFFICIENCY OF A GREEN INHIBITOR
IN A MULTI PH AND MULTY TEMPERATURE CHEMICAL ENVIRONMENT.
3 Hours (0.5M )
Concentration (ppm) | Initial Weight (g) | Final Weight (g) | Weight loss (g) | Log Wl | Weight loss (mg) | IE (5) | CR (mm/yr) | Time | Log Wl
50 | 6.81 | 6.625 | 0.185 | 0.7328282716 | 185 | 26.29482072 | 40.2653548 | 3 | 0.7328282716
150 | 6.206 | 6.058 | 0.148 | 0.8297382846 | 148 | 41.03585657 | 32.21228384 | 6 | 0.8297382846
250 | 5.854 | 5.753 | 0.101 | 0.9956786262 | 101 | 59.76095618 | 21.98270722 | 9 | 0.9956786262
350 | 6.264 | 6.24 | 0.024 | 1.619788758 | 24 | 90.43824701 | 5.223613596 | 12 | 1.619788758
450 | 7.21 | 7.199 | 0.011 | 1.958607315 | 11 | 95.61752988 | 2.394156231 | 15 | 1.958607315
Control | 7.476 | 7.225 | 0.251 | 0.6003262785 | 251 |  | 54.63029219 |  | 0.6003262785
6 Hours (0.5M)
Concentration (ppm) | Initial Weight (g) | Final Weight (g) | Weight Loss (g) | Log Wl | Weight Loss (mg) | IE (%) | CR (mm/yr) |  | Log Wl
50 | 7.177 | 7.033 | 0.144 | 0.8416375079 | 144 | 32.71028037 | 15.67084079 |  | 0.8416375079
150 | 7.416 | 7.284 | 0.132 | 0.8794260688 | 132 | 38.31775701 | 14.36493739 |  | 0.8794260688
250 | 7.095 | 7.003 | 0.092 | 1.036212173 | 92 | 57.00934579 | 10.01192606 |  | 1.036212173
350 | 6.595 | 6.558 | 0.037 | 1.431798276 | 37 | 82.71028037 | 4.02653548 |  | 1.431798276
450 | 6.2976 | 6.278 | 0.0196 | 1.707743929 | 19.6 | 90.8411215 | 2.132975552 |  | 1.707743929
Control | 6.923 | 6.709 | 0.214 | 0.6695862267 | 214 |  | 23.28861061 |  | 0.6695862267
9 Hours 0.5 M
Concentration (ppm) | Initial Weight (g) | Final Weight (g) | Weight Loss (g) | Log Wl | Weight Loss (mg) | IE (%) | CR (mm/yr) |  | Log Wl
50 | 6.931 | 6.717 | 0.214 | 0.6695862267 | 214 | 29.13907285 | 15.52574041 |  | 0.6695862267
150 | 6.824 | 6.625 | 0.199 | 0.7011469236 | 199 | 34.10596026 | 14.43748758 |  | 0.7011469236
250 | 7.104 | 6.95 | 0.154 | 0.8124792792 | 154 | 49.00662252 | 11.17272908 |  | 0.8124792792
350 | 7.09 | 7.027 | 0.063 | 1.200659451 | 63 | 79.13907285 | 4.570661896 |  | 1.200659451
450 | 6.652 | 6.585 | 0.067 | 1.173925197 | 67 | 77.81456954 | 4.860862652 |  | 1.173925197
Control | 7.063 | 6.761 | 0.302 | 0.519993057 | 302 |  | 21.91015703 |  | 0.519993057
12 Hours 0.5M
Concentration (ppm) | Initial Weight (g) | Final Weight (g) | Weight Loss (g) | Log Wl | Weight Loss (mg) | IE (%) | CR (mm/yr) |  | Log Wl
50 | 7.378 | 7.167 | 0.211 | 0.6757175447 | 211 | 27.24137931 | 11.48106738 |  | 0.6757175447
150 | 6.552 | 6.37 | 0.182 | 0.739928612 | 182 | 37.24137931 | 9.903100775 |  | 0.739928612
250 | 6.334 | 6.16 | 0.174 | 0.7594507517 | 174 | 40 | 9.467799642 |  | 0.7594507517
350 | 7.022 | 6.935 | 0.087 | 1.060480747 | 87 | 70 | 4.733899821 |  | 1.060480747
450 | 6.073 | 6.004 | 0.069 | 1.161150909 | 69 | 76.20689655 | 3.754472272 |  | 1.161150909
Control | 7.362 | 7.072 | 0.29 | 0.5376020021 | 290 |  | 15.77966607 |  | 0.5376020021
15Hours 0.5M |  |  |  | #NUM!
Concentration (ppm) | Initial Weight (g) | Final Weight (g) | Weight Loss (g) | Log Wl | Weight Loss (mg) | IE (%) | CR (mm/yr) |  | Log Wl
50 | 5.751 | 5.483 | 0.268 | 0.571865206 | 268 | 29.84293194 | 11.66607036 |  | 0.571865206
150 | 7.191 | 6.958 | 0.233 | 0.632644079 | 233 | 39.0052356 | 10.1425164 |  | 0.632644079
250 | 6.324 | 6.091 | 0.233 | 0.632644079 | 233 | 39.0052356 | 10.1425164 |  | 0.632644079
350 | 5.433 | 5.33 | 0.103 | 0.9871627753 | 103 | 73.03664921 | 4.48360167 |  | 0.9871627753
450 | 8.521 | 8.425 | 0.096 | 1.017728767 | 96 | 74.86910995 | 4.178890877 |  | 1.017728767
Control | 6.797 | 6.415 | 0.382 | 0.4179366371 | 382 |  | 16.62850328 |  | 0.4179366371

## 1M
3 Hours 1.0M
Concentration (ppm) | Initial Weight (g) | Final Weight (g) | Weight Loss (g) |  | Weight Loss (mg) | IE (%) | CR (%) | Time (hr)
50 | 7.532 | 7.451 | 0.081 | 1.091514981 | 81 | 34.67741935 | 17.62969589 | 3
150 | 5.955 | 5.879 | 0.076 | 1.119186408 | 76 | 38.70967742 | 16.54144305 | 6
250 | 6.437 | 6.399 | 0.038 | 1.420216403 | 38 | 69.35483871 | 8.270721527 | 9
350 | 6.603 | 6.57 | 0.033 | 1.48148606 | 33 | 73.38709677 | 7.182468694 | 12
450 | 5.955 | 5.941 | 0.014 | 1.853871964 | 14 | 88.70967742 | 3.047107931 | 15
Control | 6.546 | 6.422 | 0.124 | 0.9065783148 | 124 |  | 26.98867024
6 Hours 1.0M
Concentration (ppm) | Initial Weight (g) | Final Weight (g) | Weight Loss (g) |  | Weight Loss (mg) | IE (%) | CR(mm/yr)
50 | 7.703 | 7.106 | 0.597 | 0.2240256689 | 597 | 34.96732026 | 64.9686941
150 | 7.667 | 7.097 | 0.57 | 0.2441251443 | 570 | 37.90849673 | 62.03041145
250 | 6.623 | 6.32 | 0.303 | 0.5185573715 | 303 | 66.99346405 | 32.97406082
350 | 6.214 | 5.975 | 0.239 | 0.6216020991 | 239 | 73.96514161 | 26.0092427
450 | 6.158 | 6.02 | 0.138 | 0.8601209136 | 138 | 84.96732026 | 15.01788909
Control | 6.186 | 5.268 | 0.918 | 0.0371573188 | 918 |  | 99.90161002
9 Hours 1.0M
Concentration (ppm) | Initial Weight (g) | Final Weight (g) | Weight Loss (g) |  | Weight Loss (mg) | IE (%) | CR (mm/yr)
50 | 6.563 | 6.285 | 0.278 | 0.5559552041 | 278 | 31.01736973 | 20.16895249
150 | 6.696 | 6.438 | 0.258 | 0.588380294 | 258 | 35.98014888 | 18.71794872
250 | 6.407 | 6.274 | 0.133 | 0.876148359 | 133 | 66.99751861 | 9.649175114
350 | 6.533 | 6.424 | 0.109 | 0.9625735021 | 109 | 72.9528536 | 7.907970582
450 | 6.093 | 6.016 | 0.077 | 1.113509275 | 77 | 80.89330025 | 5.58636454
Control | 6.297 | 5.894 | 0.403 | 0.3946949539 | 403 |  | 29.2377261
12 Hours 1.0M
Concentration (ppm) | Initial Weight (g) | Final Weight (g) | Weight loss(g) |  | Weight Loss(mg) | IE (%) | CR (mm/yr)
50 | 8.45 | 8.072 | 0.378 | 0.4225082002 | 378 | 25 | 20.56797853
150 | 5.939 | 5.582 | 0.357 | 0.4473317839 | 357 | 29.16666667 | 19.42531306
250 | 6.866 | 6.677 | 0.189 | 0.7235381958 | 189 | 62.5 | 10.28398927
350 | 6.204 | 6.052 | 0.152 | 0.8181564121 | 152 | 69.84126984 | 8.270721527
450 | 7.63 | 7.504 | 0.126 | 0.8996294549 | 126 | 75 | 6.855992844
Control | 6.261 | 5.757 | 0.504 | 0.2975694636 | 504 |  | 27.42397138
15 Hours 1.0 M
Concentration (ppm) | Initial Weight (g) | Final Weight (g) | Weight loss(g) |  | Weight Loss (mg) | IE (%) | CR (mm/yr)
50 | 5.553 | 5.245 | 0.307 | 0.5128616245 | 307 | 28.1030445 | 13.36374478
150 | 5.487 | 5.188 | 0.299 | 0.5243288117 | 299 | 29.9765808 | 13.01550388
250 | 6.409 | 6.251 | 0.158 | 0.801342913 | 158 | 62.99765808 | 6.877757901
350 | 6.182 | 6.059 | 0.123 | 0.9100948886 | 123 | 71.19437939 | 5.354203936
450 | 7.436 | 7.337 | 0.099 | 1.004364805 | 99 | 76.81498829 | 4.309481216
Control | 6.504 | 6.077 | 0.427 | 0.369572125 | 427 |  | 18.58735838

## 1.5M
3 Hours 1.5 M
Concentration (ppm) | Initial Weight (g) | Final Weight (g) | Log Wl | Weight loss(g) | Weight Loss (mg) | IE (%) | CR (mm/yr) | Time
50 | 6.362 | 6.264 | 1.013228266 | 0.097 | 97 | 21.77419355 | 21.11210495 | 3
150 | 6.948 | 6.903 | 1.346787486 | 0.045 | 45 | 63.70967742 | 9.794275492 | 6
250 | 6.645 | 6.616 | 1.537602002 | 0.029 | 29 | 76.61290323 | 6.311866428 | 9
350 | 5.995 | 5.975 | 1.698970004 | 0.02 | 20 | 83.87096774 | 4.35301133 | 12
450 | 7.76 | 7.751 | 2.045757491 | 0.009 | 9 | 92.74193548 | 1.958855098 | 15
Control | 6.546 | 6.422 | 0.9065783148 | 0.124 | 124 |  | 26.98867024
6 Hours 1.5 M
Concentration (ppm) | Initial Weight (g) | Final Weight (g) |  | Weight loss(g) | Weight Loss (mg) | IE (%) | CR (mm/yr)
50 | 5.985 | 5.858 | 0.896196279 | 0.127 | 127 | 47.73662551 | 13.82081097
150 | 5.301 | 5.233 | 1.167491087 | 0.068 | 68 | 72.01646091 | 7.400119261
250 | 6.406 | 6.36 | 1.337242168 | 0.046 | 46 | 81.06995885 | 5.005963029
350 | 7.191 | 7.162 | 1.537602002 | 0.029 | 29 | 88.06584362 | 3.155933214
450 | 6.349 | 6.33 | 1.721246399 | 0.019 | 19 | 92.18106996 | 2.067680382
Control | 6.353 | 6.11 | 0.6143937264 | 0.243 | 243 |  | 26.44454383
9 Hours 1.5 M
Concentration (ppm) | Initial Weight (g) | Final Weight (g) |  | Weight loss(g) | Weight Loss (mg) | IE (%) | CR (mm/yr)
50 | 5.191 | 5.568 | 0.6536470255 | 0.222 | 222 | 44.08060453 | 16.10614192
150 | 6.285 | 6.146 | 0.8569851997 | 0.139 | 139 | 64.98740554 | 10.08447625
250 | 6.59 | 6.486 | 0.9871627753 | 0.103 | 103 | 74.05541562 | 7.472669449
350 | 6.585 | 6.506 | 1.102372909 | 0.079 | 79 | 80.10075567 | 5.731464918
450 | 6.565 | 6.521 | 1.366531544 | 0.043 | 43 | 89.16876574 | 3.11965812
Control | 6.23 | 5.833 | 0.4012094932 | 0.397 | 397 |  | 28.80242497
12 Hours 1.5M
Concentration (ppm) | Initial Weight (g) | Final Weight (g) |  | Weight Loss (g) | Weight Loss (mg) | IE (%) | CR (mm/yr)
50 | 6.126 | 5.743 | 0.416801226 | 0.383 | 383 | 39.01273885 | 20.84004174
150 | 6.699 | 6.454 | 0.6108339156 | 0.245 | 245 | 60.98726115 | 13.3310972
250 | 6.372 | 6.165 | 0.6840296545 | 0.207 | 207 | 67.03821656 | 11.26341682
350 | 6.929 | 6.778 | 0.8210230527 | 0.151 | 151 | 75.95541401 | 8.216308885
450 | 6.755 | 6.692 | 1.200659451 | 0.063 | 63 | 89.96815287 | 3.427996422
Control | 7.746 | 7.118 | 0.2020403563 | 0.628 | 628 |  | 34.17113894
15 Hours 1.5 M
Concentration (ppm) | Initial Weight (g) | Final Weight (g) |  | Weight Loss (g) | Weight Loss (mg) | IE(%) | CR (mm/yr)
50 | 7.414 | 7.046 | 0.4341521813 | 0.368 | 368 | 36 | 16.01908169
150 | 6.442 | 6.212 | 0.638272164 | 0.23 | 230 | 60 | 10.01192606
250 | 6.365 | 6.183 | 0.739928612 | 0.182 | 182 | 68.34782609 | 7.92248062
350 | 4.746 | 4.605 | 0.8507808873 | 0.141 | 141 | 75.47826087 | 6.137745975
450 | 7.427 | 7.338 | 1.050609993 | 0.089 | 89 | 84.52173913 | 3.874180083
Control | 4.987 | 4.412 | 0.2403321553 | 0.575 | 575 |  | 25.02981515

## TEMP DATA 0.5M
6 Hours (0.5M) 30 deg C
Concentration (ppm) | Initial Weight (g) | Final Weight (g) | Weight Loss (g) | Weight Loss (mg) | IE (%) | O | CR (mm/yr) | T (K) | 1/T | Log CR | Log (CR/T) | C/O | Log C | Log O | Log[(0/1-0)] | T K | 1/T
50 | 7.177 | 7.033 | 0.144 | 144 | 32.71028037 | 0.3271028037 | 15.67084079 | 303 | 3.300330033 | 1.195092298 | -1.28635033 | 152.8571429 | 1.698970004 | -0.4853157333 | -0.3132644521 | 303 | 3.300330033
150 | 7.416 | 7.284 | 0.132 | 132 | 38.31775701 | 0.3831775701 | 14.36493739 | 313 | 3.194888179 | 1.157303737 | -1.3382406 | 391.4634146 | 2.176091259 | -0.416599921 | -0.2067600788 | 313 | 3.194888179
250 | 7.095 | 7.003 | 0.092 | 92 | 57.00934579 | 0.5700934579 | 10.01192606 | 323 | 3.095975232 | 1.000517634 | -1.508684889 | 438.5245902 | 2.397940009 | -0.2440539427 | 0.1225720033 | 323 | 3.095975232
350 | 6.595 | 6.558 | 0.037 | 37 | 82.71028037 | 0.8271028037 | 4.02653548 | 333 | 3.003003003 | 0.6049315303 | -1.917512703 | 423.1638418 | 2.544068044 | -0.08244050699 | 0.6797715423 | 333 | 3.003003003
450 | 6.2976 | 6.278 | 0.0196 | 19.6 | 90.8411215 | 0.908411215 | 2.132975552 | 343 | 2.915451895 | 0.3289858775 | -2.206308242 | 495.3703704 | 2.653212514 | -0.04171751276 | 0.9964401892 | 343 | 2.915451895
Control | 6.923 | 6.709 | 0.214 | 214 |  |  | 23.28861061 |  |  | 1.36714358
6 Hours (0.5M) 40 deg C
Concentration (ppm) | Initial Weight (g) | Final Weight (g) | Weight loss(g) | Weight Loss (mg) | IE (%) | O | CR (mm/yr) | T (K) | 1/T | Log CR | Log (CR/T) | C/O | Log C | Log O | Log[(0/(1-0)]
50 | 5.927 | 5.614 | 0.313 | 313 | 31.05726872 | 0.3105726872 | 34.06231366 | 303 | 3.300330033 | 1.532274144 | -0.9491684848 | 160.9929078 | 1.698970004 | -0.5078367402 | -0.3463252249
150 | 6.02 | 5.725 | 0.295 | 295 | 35.02202643 | 0.3502202643 | 32.10345856 | 313 | 3.194888179 | 1.506551822 | -0.9889925154 | 428.3018868 | 2.176091259 | -0.4556587285 | -0.2684248917
250 | 6.181 | 5.981 | 0.2 | 200 | 55.94713656 | 0.5594713656 | 21.76505665 | 323 | 3.095975232 | 1.337759802 | -1.17144272 | 446.8503937 | 2.397940009 | -0.2522221362 | 0.103803721
350 | 6.415 | 6.351 | 0.1 | 100 | 77.97356828 | 0.7797356828 | 10.88252832 | 333 | 3.003003003 | 1.036729806 | -1.485714427 | 448.8700565 | 2.544068044 | -0.1080525908 | 0.549003262
450 | 5.625 | 5.536 | 0.0912 | 91.2 | 79.91189427 | 0.7991189427 | 9.924865832 | 343 | 2.915451895 | 0.9967246445 | -1.538569476 | 563.1201764 | 2.653212514 | -0.09738857447 | 0.5996724401
Control | 6.438 | 5.984 | 0.454 | 454 |  |  | 49.40667859 |  |  | 1.693785659
6 Hours (0.5M) 50 deg C
Concentration (ppm) | Initial Weight (g) | Final Weight (g) | Weight loss(g) | Weight Loss(mg) | IE(%) | O | CR (mm/yr) | T(K) | 1/T | Log CR | Log (CR/T) | C/O | Log C | Log O | Log [(0/(1-0)]
50 | 6.451 | 5.911 | 0.54 | 540 | 21.96531792 | 0.2196531792 | 58.76565295 | 303 | 3.300330033 | 1.769123566 | -0.7123190625 | 227.6315789 | 1.698970004 | -0.6582625065 | -0.5505501719
150 | 6.181 | 5.648 | 0.533 | 533 | 22.97687861 | 0.2297687861 | 58.00387597 | 313 | 3.194888179 | 1.763457015 | -0.7320873223 | 652.8301887 | 2.176091259 | -0.6387089701 | -0.5253300847
250 | 7.263 | 6.841 | 0.422 | 422 | 39.01734104 | 0.3901734104 | 45.92426953 | 323 | 3.095975232 | 1.662042257 | -0.8471602652 | 640.7407407 | 2.397940009 | -0.4087423303 | -0.1939486868
350 | 6.54 | 6.215 | 0.325 | 325 | 53.03468208 | 0.5303468208 | 35.36821705 | 333 | 3.003003003 | 1.548613167 | -0.9738310663 | 659.9455041 | 2.544068044 | -0.2754400302 | 0.05278270327
450 | 6.86 | 6.611 | 0.249 | 249 | 64.01734104 | 0.6401734104 | 27.09749553 | 343 | 2.915451895 | 1.432929153 | -1.102364967 | 702.9345372 | 2.653212514 | -0.1937023682 | 0.2502043791
Control | 5.919 | 5.227 | 0.692 | 692 |  |  | 75.307096 |  |  | 1.876835901
6 Hours (0.5M) 60 deg C
Concentration (ppm) | Initial Weight (g) | Final Weight (g) | Weight loss(g) | Weight Loss (mg) | IE (%) | O | CR (mm/yr) | T(K) | 1/T | Log CR | Log (CR/T) | C/O | Log C | Log O | Log [(0/(1-0)]
50 | 5.941 | 5.001 | 0.936 | 936 | 18.96103896 | 0.1896103896 | 101.8604651 | 303 | 3.300330033 | 2.008005655 | -0.4734369736 | 263.6986301 | 1.698970004 | -0.7221378694 | -0.6308317339
150 | 5.489 | 4.565 | 0.924 | 924 | 20 | 0.2 | 100.5545617 | 313 | 3.194888179 | 2.002401777 | -0.4931425601 | 750 | 2.176091259 | -0.6989700043 | -0.6020599913
250 | 6.969 | 6.172 | 0.797 | 797 | 30.995671 | 0.30995671 | 86.73375075 | 323 | 3.095975232 | 1.938188128 | -0.5710143947 | 806.5642458 | 2.397940009 | -0.5086989576 | -0.3475752948
350 | 6.167 | 5.485 | 0.681 | 681 | 41.03896104 | 0.4103896104 | 74.11001789 | 333 | 3.003003003 | 1.869876918 | -0.6525673154 | 852.8481013 | 2.544068044 | -0.3868036426 | -0.1573687702
450 | 6.974 | 6.35 | 0.624 | 624 | 45.97402597 | 0.4597402597 | 67.90697674 | 343 | 2.915451895 | 1.831914396 | -0.7033797242 | 978.8135593 | 2.653212514 | -0.3374874631 | -0.0700900686
Control | 5.854 | 4.699 | 1.155 | 1155 |  |  | 125.6932021 |  |  | 2.09931179
6 Hours (0.5M)70 deg C
Concentration (ppm) | Initial Weight (g) | Final Weight (g) | Weight loss(g) | Weight Loss(mg) | IE (%) | O | CR (mm/yr) | T(K) | 1/T | Log CR | Log (CR/T) | C/O | Log C | Log O | Log [(0/(1-0)]
50 | 7.846 | 6.309 | 1.537 | 1537 | 13.06561086 | 0.1306561086 | 167.2644603 | 303 | 3.300330033 | 2.223403674 | -0.2580389548 | 382.6839827 | 1.698970004 | -0.8838702808 | -0.8230618876
150 | 5.628 | 4.09 | 1.538 | 1538 | 13.00904977 | 0.1300904977 | 167.3732856 | 313 | 3.194888179 | 2.223686142 | -0.2718581959 | 1153.043478 | 2.176091259 | -0.8857544247 | -0.8252284994
250 | 5.69 | 4.258 | 1.432 | 1432 | 19.00452489 | 0.1900452489 | 155.8378056 | 323 | 3.095975232 | 2.192672824 | -0.3165296982 | 1315.47619 | 2.397940009 | -0.7211429833 | -0.6296037406
350 | 6.054 | 4.781 | 1.273 | 1273 | 27.99773756 | 0.2799773756 | 138.5345856 | 333 | 3.003003003 | 2.14155821 | -0.3808860237 | 1250.10101 | 2.544068044 | -0.5528770617 | -0.4102232047
450 | 6.098 | 4.878 | 1.22 | 1220 | 30.99547511 | 0.3099547511 | 132.7668456 | 343 | 2.915451895 | 2.123089637 | -0.4122044832 | 1451.824818 | 2.653212514 | -0.5087017022 | -0.3475792722
Control | 6.453 | 4.685 | 1.768 | 1768 |  |  | 192.4031008 |  |  | 2.284212067

## TEMP DATA 1.0M
6 Hours 1.0 M 30 deg C
Concentration (ppm) | Initial Weight (g) | Final Weight (g) | Weight Loss (g) | Weight Loss (mg) | IE (%) | O | CR(mm/yr) | T (K) | 1/T | Log CR | Log (CR/T) | C/O | Log C | Log O | Log[(0/1-0)]
50 | 7.703 | 7.106 | 0.597 | 597 | 34.96732026 | 0.3496732026 | 64.9686941 | 303 | 3.300330033 | 1.812704137 | -0.6687384912 | 142.9906542 | 1.698970004 | -0.4563376488 | -0.2694692987
150 | 7.667 | 7.097 | 0.57 | 570 | 37.90849673 | 0.3790849673 | 62.03041145 | 313 | 3.194888179 | 1.792604662 | -0.7029396757 | 395.6896552 | 2.176091259 | -0.4212634373 | -0.2142956117
250 | 6.623 | 6.32 | 0.303 | 303 | 66.99346405 | 0.6699346405 | 32.97406082 | 323 | 3.095975232 | 1.518172435 | -0.9910300876 | 373.1707317 | 2.397940009 | -0.1739675654 | 0.3074324873
350 | 6.214 | 5.975 | 0.239 | 239 | 73.96514161 | 0.7396514161 | 26.0092427 | 333 | 3.003003003 | 1.415127707 | -1.107316526 | 473.1958763 | 2.544068044 | -0.1309729069 | 0.4534718733
450 | 6.158 | 6.02 | 0.138 | 138 | 84.96732026 | 0.8496732026 | 15.01788909 | 343 | 2.915451895 | 1.176608893 | -1.358685227 | 529.6153846 | 2.653212514 | -0.07074807851 | 0.7522155163
Control | 6.186 | 5.268 | 0.918 | 918 |  |  | 99.90161002 |  |  | 1.999572487
6 Hours 1.0M 40 deg C
Concentration (ppm) | Initial Weight (g) | Final Weight (g) | Weight loss(g) | Weight Loss (mg) | IE (%) | O | CR (mm/yr) | T (K) | 1/T | Log CR | Log (CR/T) | C/O | Log C | Log O | Log[(0/(1-0)]
50 | 5.82 | 5.484 | 0.336 | 336 | 33.98821218 | 0.3398821218 | 36.56529517 | 303 | 3.300330033 | 1.563069084 | -0.9183735449 | 147.1098266 | 1.698970004 | -0.4686716792 | -0.2882931743
150 | 7.38 | 7.046 | 0.334 | 334 | 34.38113949 | 0.3438113949 | 36.3476446 | 313 | 3.194888179 | 1.560476273 | -0.9350680645 | 436.2857143 | 2.176091259 | -0.4636797337 | -0.2807084181
250 | 6.282 | 6.109 | 0.173 | 173 | 66.01178782 | 0.6601178782 | 18.826774 | 323 | 3.095975232 | 1.274775909 | -1.234426613 | 378.7202381 | 2.397940009 | -0.1803785049 | 0.2882931743
350 | 7.043 | 6.897 | 0.146 | 146 | 71.31630648 | 0.7131630648 | 15.88849135 | 333 | 3.003003003 | 1.201082662 | -1.321361572 | 490.7713499 | 2.544068044 | -0.1468111573 | 0.3955537693
450 | 6.368 | 6.266 | 0.102 | 102 | 79.96070727 | 0.7996070727 | 11.10017889 | 343 | 2.915451895 | 1.045329978 | -1.489964142 | 562.7764128 | 2.653212514 | -0.09712337311 | 0.6009942375
Control | 5.918 | 5.409 | 0.509 | 509 |  |  | 55.39206917 |  |  | 1.743447589
6 Hours 1.0M 50 deg C
Concentration (ppm) | Initial Weight (g) | Final Weight (g) | Weight loss(g) | Weight Loss (mg) | IE (%) | O | CR (mm/yr) | T (K) | 1/T | Log CR | Log (CR/T) | C/O | Log C | Log O | Log [(0/(1-0)] | T (K) | 1/T *1000
50 | 5.736 | 4.925 | 0.811 | 811 | 20.01972387 | 0.2001972387 | 88.25730471 | 303 | 3.300330033 | 1.94575066 | -0.5356919681 | 249.7536946 | 1.698970004 | -0.6985419171 | -0.6015248163 | 303 | 3.300330033
150 | 6.314 | 5.533 | 0.781 | 781 | 22.97830375 | 0.2297830375 | 84.99254621 | 313 | 3.194888179 | 1.92938084 | -0.5661634975 | 652.7896996 | 2.176091259 | -0.638682034 | -0.5252951129 | 313 | 3.194888179
250 | 6.093 | 5.495 | 0.598 | 598 | 41.02564103 | 0.4102564103 | 65.07751938 | 323 | 3.095975232 | 1.81343099 | -0.6957715322 | 609.375 | 2.397940009 | -0.3869446244 | -0.1576078534 | 323 | 3.095975232
350 | 6.795 | 6.329 | 0.466 | 466 | 54.0433925 | 0.540433925 | 50.71258199 | 333 | 3.003003003 | 1.705115723 | -0.8173285106 | 647.6277372 | 2.544068044 | -0.2672573965 | 0.07039464179 | 333 | 3.003003003
450 | 6.932 | 6.845 | 0.387 | 387 | 61.83431953 | 0.6183431953 | 42.11538462 | 343 | 2.915451895 | 1.624440771 | -0.9108533488 | 727.7511962 | 2.653212514 | -0.2087704142 | 0.2095565758 | 343 | 2.915451895
Control | 5.781 | 4.767 | 1.014 | 1014 |  |  | 110.3488372 |  |  | 2.042767761
6 Hours 1.0 M 60 deg C
Concentration (ppm) | Initial Weight (g) | Final Weight (g) | Weight loss(g) | Weight Loss (mg) | IE(%) | O | CR(mm/yr) | T (K) | 1/T | Log CR | Log (CR/T) | C/O | Log C | Log O | Log [(0/(1-0)]
50 | 6.124 | 4.798 | 1.326 | 1326 | 16.02279924 | 0.1602279924 | 144.3023256 | 303 | 3.300330033 | 2.15927333 | -0.3221692982 | 312.055336 | 1.698970004 | -0.7952616088 | -0.7194230029
150 | 7.493 | 6.198 | 1.295 | 1295 | 17.98606713 | 0.1798606713 | 140.9287418 | 313 | 3.194888179 | 2.148999575 | -0.3465447629 | 833.9788732 | 2.176091259 | -0.74506379 | -0.6589514284
250 | 6.53 | 5.409 | 1.121 | 1121 | 29.00569981 | 0.2900569981 | 121.9931425 | 323 | 3.095975232 | 2.086335419 | -0.4228671035 | 861.8995633 | 2.397940009 | -0.537516652 | -0.3887401346
350 | 5.494 | 4.499 | 0.299 | 299 | 81.06396453 | 0.8106396453 | 32.53875969 | 333 | 3.003003003 | 1.512400995 | -1.010043239 | 431.7578125 | 2.544068044 | -0.09117216036 | 0.6315387813
450 | 7.418 | 6.486 | 0.932 | 932 | 40.97530082 | 0.4097530082 | 101.425164 | 343 | 2.915451895 | 2.006145719 | -0.5291484015 | 1098.222566 | 2.653212514 | -0.3874778493 | -0.1585116317
Control | 5.297 | 3.718 | 1.579 | 1579 |  |  | 171.8351222 |  |  | 2.235111936
6 Hours 1.0M 70 deg C
Concentration (ppm) | Initial Weight (g) | Final Weight (g) | Weight loss(g) | Weight Loss (mg) | IE (%) | O | CR(mm/yr) | T (K) | 1/T | Log CR | Log (CR/T) | C/O | Log C | Log O | Log [(0/(1-0)]
50 | 6.282 | 3.474 | 2.808 | 2808 | 9.008425146 | 0.09008425146 | 305.5813953 | 303 | 3.300330033 | 2.48512691 | 0.003684281142 | 555.0359712 | 1.698970004 | -1.045351126 | -1.004352308
150 | 6.752 | 4.005 | 2.747 | 2747 | 10.98509397 | 0.1098509397 | 298.9430531 | 313 | 3.194888179 | 2.475588466 | -0.01995587194 | 1365.486726 | 2.176091259 | -0.9591962235 | -0.9086589612
250 | 7.682 | 5.509 | 2.623 | 2623 | 15.00324044 | 0.1500324044 | 285.4487179 | 323 | 3.095975232 | 2.455528097 | -0.05367442555 | 1666.306695 | 2.397940009 | -0.8238149307 | -0.7532172996
350 | 5.79 | 3.229 | 2.561 | 2561 | 17.01231367 | 0.1701231367 | 278.7015504 | 333 | 3.003003003 | 2.445139385 | -0.07730484885 | 2057.333333 | 2.544068044 | -0.7692366183 | -0.6882502751
450 | 6.62 | 4.522 | 2.098 | 2098 | 32.01555412 | 0.3201555412 | 228.3154442 | 343 | 2.915451895 | 2.35853529 | -0.17675883 | 1405.566802 | 2.653212514 | -0.4946389771 | -0.3270485393
Control | 7.022 | 3.936 | 3.086 | 3086 |  |  | 335.8348241 |  |  | 2.526125728

## TEMP DATA 1.5M
6 Hours 1.5 M 30 deg C
Concentration (ppm) | Initial Weight (g) | Final Weight (g) | Weight loss(g) | Weight Loss (mg) | IE (%) | O | T | 1/T | CR (mm/yr) | Log CR | Log CR/T | C/O | Log C | Log O | Log[(0/1-0)]
50 | 5.985 | 5.858 | 0.127 | 127 | 47.73662551 | 0.4773662551 | 303 | 3.300330033 | 13.82081097 | 1.140533527 | -1.340909101 | 104.7413793 | 1.698970004 | -0.3211482844 | -0.03934573173
150 | 5.301 | 5.233 | 0.068 | 68 | 72.01646091 | 0.7201646091 | 313 | 3.194888179 | 7.400119261 | 0.8692387189 | -1.626305619 | 208.2857143 | 2.176091259 | -0.1425682249 | 0.410529136
250 | 6.406 | 6.36 | 0.046 | 46 | 81.06995885 | 0.8106995885 | 323 | 3.095975232 | 5.005963029 | 0.6994876379 | -1.809714884 | 308.3756345 | 2.397940009 | -0.09114004744 | 0.6317083945
350 | 7.191 | 7.162 | 0.029 | 29 | 88.06584362 | 0.8806584362 | 333 | 3.003003003 | 3.155933214 | 0.4991278041 | -2.023316429 | 397.4299065 | 2.544068044 | -0.05519250025 | 0.8680157755
450 | 6.349 | 6.33 | 0.019 | 19 | 92.18106996 | 0.9218106996 | 343 | 2.915451895 | 2.067680382 | 0.3154834071 | -2.219810713 | 488.1696429 | 2.653212514 | -0.03535825526 | 1.071494417
Control | 6.353 | 6.11 | 0.243 | 243 |  |  |  |  | 26.44454383 | 1.42233608 | -1.059106549
6 Hours 1.5M 40 deg C
Concentration (ppm) | Initial Weight (g) | Final Weight (g) | Weight loss(g) | Weight Loss (mg) | IE (%) | O | T | 1/T | CR(mm/yr) | Log CR | Log CR/T | C/O | Log C | Log O | Log[(0/1-0)]
50 | 6.154 | 5.737 | 0.417 | 417 | 44.98680739 | 0.4498680739 | 303 | 3.300330033 | 45.38014311 | 1.656865861 | -0.8245767673 | 111.143695 | 1.698970004 | -0.3469148266 | -0.08738167598
150 | 6.265 | 6.308 | 0.227 | 227 | 70.05277045 | 0.7005277045 | 313 | 3.194888179 | 24.7033393 | 1.392755663 | -1.102788674 | 214.1242938 | 2.176091259 | -0.1545746846 | 0.3690686639
250 | 6.369 | 6.195 | 0.174 | 174 | 77.04485488 | 0.7704485488 | 323 | 3.095975232 | 18.93559928 | 1.277279054 | -1.231923468 | 324.4863014 | 2.397940009 | -0.1132563585 | 0.5258635988
350 | 5.636 | 5.584 | 0.0934 | 93.4 | 87.67810026 | 0.8767810026 | 333 | 3.003003003 | 10.16428145 | 1.007076682 | -1.515367551 | 399.1874812 | 2.544068044 | -0.05710886869 | 0.8522134607
450 | 6.215 | 6.139 | 0.076 | 76 | 89.97361478 | 0.8997361478 | 343 | 2.915451895 | 8.270721527 | 0.9175433985 | -1.617750722 | 500.1466276 | 2.653212514 | -0.04588483098 | 0.9529707824
Control | 7.291 | 6.533 | 0.758 | 758 |  |  |  |  | 82.4895647 | 1.916399012 | -0.5791453257
6 Hours 1.5M 50 deg C
Concentration (ppm) | Initial Weight (g) | Final Weight (g) | Weight loss(g) | Weight Loss(mg) | IE (%) | O | T | 1/T | CR(mm/yr) | Log CR | Log CR/T | C/O | Log C | Log O | Log[(0/1-0)] | T (K) | 1/T *1000
50 | 6.431 | 5.648 | 0.783 | 783 | 35.02074689 | 0.3502074689 | 303 | 3.300330033 | 85.21019678 | 1.930491568 | -0.5509510603 | 142.7725118 | 1.698970004 | -0.4556745959 | -0.2684493111 | 303 | 3.300330033
150 | 7.244 | 6.629 | 0.615 | 615 | 48.9626556 | 0.489626556 | 313 | 3.194888179 | 66.92754919 | 1.825604922 | -0.6699394156 | 306.3559322 | 2.176091259 | -0.3101350353 | -0.01802310413 | 313 | 3.194888179
250 | 7.443 | 6.877 | 0.566 | 566 | 53.02904564 | 0.5302904564 | 323 | 3.095975232 | 61.59511032 | 1.789546237 | -0.719656285 | 471.4397496 | 2.397940009 | -0.2754861888 | 0.05268442697 | 323 | 3.095975232
350 | 4.494 | 4.084 | 0.41 | 410 | 65.97510373 | 0.6597510373 | 333 | 3.003003003 | 44.61836613 | 1.649513663 | -0.8729305706 | 530.5031447 | 2.544068044 | -0.1806199183 | 0.2875832719 | 333 | 3.003003003
450 | 6.169 | 5.82 | 0.349 | 349 | 71.0373444 | 0.710373444 | 343 | 2.915451895 | 37.98002385 | 1.579555233 | -0.9557388869 | 633.4696262 | 2.653212514 | -0.1485132822 | 0.3896483377 | 343 | 2.915451895
Control | 7.215 | 6.01 | 1.205 | 1205 |  |  |  |  | 131.1344663 | 2.117716853 | -0.3914856692
6 Hours 1.5 M 60 deg C
Concentration (ppm) | Initial Weight (g) | Final Weight (g) | Weight loss(g) | Weight Loss (mg) | IE (%) | O | T | 1/T | CR (mm/yr) | Log CR | Log CR/T | C/O | Log C | Log O | Log[(0/1-0)]
50 | 6.381 | 4.482 | 1.899 | 1899 | 18.98464164 | 0.1898464164 | 303 | 3.300330033 | 206.6592129 | 2.315254771 | -0.1661878576 | 263.3707865 | 1.698970004 | -0.7215975964 | -0.6301649538
150 | 5.843 | 4.015 | 1.828 | 1828 | 22.01365188 | 0.2201365188 | 313 | 3.194888179 | 198.9326178 | 2.298705998 | -0.19683834 | 681.3953488 | 2.176091259 | -0.6573079057 | -0.5493264898
250 | 6.915 | 5.204 | 1.711 | 1711 | 27.00511945 | 0.2700511945 | 323 | 3.095975232 | 186.2000596 | 2.269979816 | -0.2392227066 | 925.7503949 | 2.397940009 | -0.5685538973 | -0.4318462995
350 | 5.733 | 4.022 | 1.711 | 1711 | 27.00511945 | 0.2700511945 | 333 | 3.003003003 | 186.2000596 | 2.269979816 | -0.2524644178 | 1296.050553 | 2.544068044 | -0.5685538973 | -0.4318462995
450 | 5.889 | 4.225 | 1.664 | 1664 | 29.01023891 | 0.2901023891 | 343 | 2.915451895 | 181.0852713 | 2.257883128 | -0.2774109919 | 1551.176471 | 2.653212514 | -0.5374486946 | -0.3886444092
Control | 6.646 | 4.302 | 2.344 | 2344 |  |  |  |  | 255.0864639 | 2.406687414 | -0.11575682
6 Hours 1.5M 70 deg C
Concentration (ppm) | Initial Weight (g) | Final Weight (g) | Weight loss(g) | Weight Loss (mg) | IE (%) | O | T | 1/T | CR (mm/yr) | Log CR | Log CR/T | C/O | Log C | Log O | Log[(0/1-0)]
50 | 6.345 | 2.018 | 4.327 | 4327 | 8.287409919 | 0.08287409919 | 303 | 3.300330033 | 470.8870006 | 2.672916701 | 0.1914740729 | 603.3248082 | 1.698970004 | -1.081581179 | -1.044010138
150 | 5.733 | 1.358 | 4.375 | 4375 | 7.270029674 | 0.07270029674 | 313 | 3.194888179 | 476.1106142 | 2.677707864 | 0.182163526 | 2063.265306 | 2.176091259 | -1.138463817 | -1.105683937
250 | 6.83 | 2.646 | 4.184 | 4184 | 11.31835524 | 0.1131835524 | 323 | 3.095975232 | 455.3249851 | 2.658321482 | 0.1491189597 | 2208.801498 | 2.397940009 | -0.9462166795 | -0.8940504188
350 | 6.295 | 2.158 | 4.137 | 4137 | 12.31454006 | 0.1231454006 | 333 | 3.003003003 | 450.2101968 | 2.653415327 | 0.1309710936 | 2842.168675 | 2.544068044 | -0.9095818042 | -0.8525093885
450 | 6.031 | 2.37 | 3.661 | 3661 | 22.40356083 | 0.2240356083 | 343 | 2.915451895 | 398.409362 | 2.600329535 | 0.06503541503 | 2008.609272 | 2.653212514 | -0.6496829492 | -0.5395247416
Control | 5.297 | 0.579 | 4.718 | 4718 |  |  |  |  | 513.4376863 | 2.710487743 | 0.1751936227